## Cover
Buildings material intensities based on Haberl et al. (2024)
Haberl, Helmut; Baumgart, André; Zeidler, Julian; Schug, Franz; Frantz, David; Palacios‐Lopez, Daniela et al. (2024): Weighing the global built environment: High‐resolution mapping and quantification of material stocks in buildings. In Journal of Industrial Ecology, Article jiec.13585. DOI: 10.1111/jiec.13585.

## data_m2_out
building_type | region | iron_steel | copper | aluminum | other_metals | timber | other_biomass | concrete | cement | aggregates | clay_bricks | mortar | gypsum | ceramics | glass | other_minerals | plastics | bitumen | other_materials
RS | R5.2OECD | 21.3108 | 0.07881928 | 0.04942657 | 3.497548 | 63.80436 | 0.6814339 | 611.0555 | 12.46645 | 77.0964 | 209.6228 | 67.55705 | 9.249682 | 3.898498 | 2.322608 | 136.3292 | 0.5991296 | 0.25978 | 45.80156 | 1265.681
RS | OECD_NA | 12.61217 | 0.2618062 | 3.181493 | 0.00375532 | 58.86314 | 36.35662 | 499.0615 | 0 | 159.9539 | 61.17684 | 0 | 0 | 0 | 8.233426 | 130.4814 | 22.11306 | 1.435601 | 37.49 | 1031.225
RS | JPN | 6.254545 | 0 | 1.409091 | 0 | 81.36364 | 0 | 225.0455 | 1.218182 | 55.09091 | 0 | 17.49091 | 2.418182 | 28.36364 | 4.463636 | 0 | 0 | 0 | 29.14545 | 452.2636
RS | R5.2ASIA | 15.41229 | 0.04381371 | 0.1516806 | 1.669017 | 63.35805 | 0.3148912 | 579.5377 | 17.8489 | 113.6081 | 130.3012 | 34.92251 | 12.93865 | 3.982925 | 3.036628 | 71.40456 | 0.5604826 | 1.008656 | 33.9256 | 1084.026
RS | CHN | 14.10794364 | 0 | 0 | 0 | 41.07443136 | 0 | 0 | 186.8674 | 1198.251 | 435.850534 | 0 | 0 | 0 | 1.57118136 | 26.32795592 | 0 | 0.057065318 | 0 | 1904.107
RS | R5.2LAM | 15.41229 | 0.04381371 | 0.1516806 | 1.669017 | 63.35805 | 0.3148912 | 579.5377 | 17.8489 | 113.6081 | 130.3012 | 34.92251 | 12.93865 | 3.982925 | 3.036628 | 71.40456 | 0.5604826 | 1.008656 | 33.9256 | 1084.026
RS | R5.2MAF | 15.41229 | 0.04381371 | 0.1516806 | 1.669017 | 63.35805 | 0.3148912 | 579.5377 | 17.8489 | 113.6081 | 130.3012 | 34.92251 | 12.93865 | 3.982925 | 3.036628 | 71.40456 | 0.5604826 | 1.008656 | 33.9256 | 1084.026
RS | R5.2REF | 15.41229 | 0.04381371 | 0.1516806 | 1.669017 | 63.35805 | 0.3148912 | 579.5377 | 17.8489 | 113.6081 | 130.3012 | 34.92251 | 12.93865 | 3.982925 | 3.036628 | 71.40456 | 0.5604826 | 1.008656 | 33.9256 | 1084.026
RM | R5.2OECD | 52.51924 | 0.003225976 | 0.04100569 | 5.217824411 | 46.91725 | 0 | 714.101 | 14.36186 | 41.72603 | 211.4133 | 37.40988 | 11.60706 | 1.125931 | 1.501544 | 69.53764 | 0.299169 | 0.3154902 | 27.56499 | 1235.662
RM | OECD_NA | 36.59552 | 0.00636289 | 3.63027 | 1.009397 | 47.6426 | 14.06155 | 482.4255 | 0 | 54.96471 | 207.2797 | 0 | 0 | 0 | 3.321947 | 111.544 | 1.828241 | 0.1414948 | 11.17805 | 975.6293
RM | JPN | 54 | 0 | 2 | 0 | 18 | 0 | 1563.333 | 0 | 192.3333 | 0 | 22 | 0 | 4 | 2 | 0 | 0 | 0 | 7.3 | 1864.967
RM | R5.2ASIA | 49.55907 | 0.002723728 | 0.1301958 | 4.863753 | 43.73352 | 0 | 741.2841 | 14.77977 | 50.00587 | 184.458 | 33.84357 | 11.60358 | 1.592653 | 1.440452 | 59.46212 | 0.6762419 | 0.3737743 | 25.98765 | 1223.797
RM | CHN | 31.5 | 0 | 0.5 | 0 | 30.5 | 0 | 0 | 215 | 1540.4 | 200 | 0 | 0 | 0 | 1.9 | 32.5 | 0 | 0.1 | 0 | 2052.4
RM | R5.2LAM | 49.55907 | 0.002723728 | 0.1301958 | 4.863753 | 43.73352 | 0 | 741.2841 | 14.77977 | 50.00587 | 184.458 | 33.84357 | 11.60358 | 1.592653 | 1.440452 | 59.46212 | 0.6762419 | 0.3737743 | 25.98765 | 1223.797
RM | R5.2MAF | 49.55907 | 0.002723728 | 0.1301958 | 4.863753 | 43.73352 | 0 | 741.2841 | 14.77977 | 50.00587 | 184.458 | 33.84357 | 11.60358 | 1.592653 | 1.440452 | 59.46212 | 0.6762419 | 0.3737743 | 25.98765 | 1223.797
RM | R5.2REF | 49.55907 | 0.002723728 | 0.1301958 | 4.863753 | 43.73352 | 0 | 741.2841 | 14.77977 | 50.00587 | 184.458 | 33.84357 | 11.60358 | 1.592653 | 1.440452 | 59.46212 | 0.6762419 | 0.3737743 | 25.98765 | 1223.797
NR | R5.2OECD | 21.66679 | 0.02509013 | 0.05326136 | 5.543503 | 34.2389 | 0 | 878.4861 | 86.47534 | 13.47937 | 140.006 | 4.339147 | 6.706994 | 0.5021173 | 1.458578 | 42.40548 | 0.607893 | 0.1237628 | 59.51473 | 1295.633
NR | OECD_NA | 60.16919 | 0.1192684 | 0.3400848 | 0 | 0.5697293 | 0 | 586.2483 | 0 | 258.8887 | 0 | 0 | 0 | 0 | 19.85269 | 29.32799 | 0.0004000997 | 3.05405 | 10.25103 | 968.8214
NR | JPN | 142.8333 | 0 | 1 | 0 | 11 | 0 | 476.3333 | 0 | 194.6667 | 0 | 98.66667 | 0 | 1 | 1 | 0 | 0 | 0 | 15 | 941.5
NR | R5.2ASIA | 34.31123 | 0.02142528 | 0.229976 | 9.597373 | 30.40063 | 0 | 858.8484 | 73.84411 | 28.39812 | 124.1529 | 10.35702 | 5.727321 | 0.540235 | 1.472718 | 36.2312 | 0.7173018 | 0.8434379 | 53.25348 | 1268.947
NR | CHN | 61.5 | 0 | 4 | 0 | 30.5 | 0 | 0 | 369 | 1474.9 | 276.5 | 0 | 0 | 0 | 2 | 38 | 0 | 0.1 | 0 | 2256.5
NR | R5.2LAM | 34.31123 | 0.02142528 | 0.229976 | 9.597373 | 30.40063 | 0 | 858.8484 | 73.84411 | 28.39812 | 124.1529 | 10.35702 | 5.727321 | 0.540235 | 1.472718 | 36.2312 | 0.7173018 | 0.8434379 | 53.25348 | 1268.947
NR | R5.2MAF | 34.31123 | 0.02142528 | 0.229976 | 9.597373 | 30.40063 | 0 | 858.8484 | 73.84411 | 28.39812 | 124.1529 | 10.35702 | 5.727321 | 0.540235 | 1.472718 | 36.2312 | 0.7173018 | 0.8434379 | 53.25348 | 1268.947
NR | R5.2REF | 34.31123 | 0.02142528 | 0.229976 | 9.597373 | 30.40063 | 0 | 858.8484 | 73.84411 | 28.39812 | 124.1529 | 10.35702 | 5.727321 | 0.540235 | 1.472718 | 36.2312 | 0.7173018 | 0.8434379 | 53.25348 | 1268.947

## data_m²
MI building dataset for global building stock modelling | 0 | 0 | 0 | Data | MI [kg/m2]
building_type | region | country | period | Points | total_kg_m2 | total_kg_m2 (excluding other materials and aggregates) | metals | minerals | biomass | fossil | other | iron_steel | copper | aluminum | other_metals | timber | other_biomass | concrete | cement | aggregates | clay_bricks | mortar | gypsum | ceramics | glass | other_minerals | plastics | bitumen | other_materials
RS | R5.2OECD | 0 | 0 | 120 | 1265.681 | 1142.783 | 24.93659 | 1129.598 | 64.48579 | 0.8589096 | 45.80156 | 21.3108 | 0.07881928 | 0.04942657 | 3.497548 | 63.80436 | 0.6814339 | 611.0555 | 12.46645 | 77.0964 | 209.6228 | 67.55705 | 9.249682 | 3.898498 | 2.322608 | 136.3292 | 0.5991296 | 0.25978 | 45.80156
RS | OECD_NA | 0 | 0 | – | 1031.225 | 833.7808 | 16.05923 | 858.9071 | 95.21975 | 23.54866 | 37.49 | 12.61217 | 0.2618062 | 3.181493 | 0.00375532 | 58.86314 | 36.35662 | 499.0615 | 0 | 159.9539 | 61.17684 | 0 | 0 | 0 | 8.233426 | 130.4814 | 22.11306 | 1.435601 | 37.49
RS | JPN | 0 | 0 | 11 | 452.2636 | 368.0273 | 7.663636 | 334.0909 | 81.36364 | 0 | 29.14545 | 6.254545 | 0 | 1.409091 | 0 | 81.36364 | 0 | 225.0455 | 1.218182 | 55.09091 | 0 | 17.49091 | 2.418182 | 28.36364 | 4.463636 | 0 | 0 | 0 | 29.14545
RS | R5.2ASIA | 0 | 0 | 21 | 1084.026 | 936.4919 | 17.2768 | 967.5812 | 63.67294 | 1.569139 | 33.9256 | 15.41229 | 0.04381371 | 0.1516806 | 1.669017 | 63.35805 | 0.3148912 | 579.5377 | 17.8489 | 113.6081 | 130.3012 | 34.92251 | 12.93865 | 3.982925 | 3.036628 | 71.40456 | 0.5604826 | 1.008656 | 33.9256
RS | CHN | 0 | 0 | 0 | 1904.107 | 705.8565 | 14.10794364 | 1848.868 | 41.07443136 | 0.057065318 | 0 | 14.10794364 | 0 | 0 | 0 | 41.07443136 | 0 | 0 | 186.8674 | 1198.251 | 435.850534 | 0 | 0 | 0 | 1.57118136 | 26.32795592 | 0 | 0.057065318 | 0
RS | R5.2LAM | 0 | 0 | 9 | 1084.026 | 936.4919 | 17.2768 | 967.5812 | 63.67294 | 1.569139 | 33.9256 | 15.41229 | 0.04381371 | 0.1516806 | 1.669017 | 63.35805 | 0.3148912 | 579.5377 | 17.8489 | 113.6081 | 130.3012 | 34.92251 | 12.93865 | 3.982925 | 3.036628 | 71.40456 | 0.5604826 | 1.008656 | 33.9256
RS | R5.2MAF | 0 | 0 | 3 | 1084.026 | 936.4919 | 17.2768 | 967.5812 | 63.67294 | 1.569139 | 33.9256 | 15.41229 | 0.04381371 | 0.1516806 | 1.669017 | 63.35805 | 0.3148912 | 579.5377 | 17.8489 | 113.6081 | 130.3012 | 34.92251 | 12.93865 | 3.982925 | 3.036628 | 71.40456 | 0.5604826 | 1.008656 | 33.9256
RS | R5.2REF | 0 | 0 | 0 | 1084.026 | 936.4919 | 17.2768 | 967.5812 | 63.67294 | 1.569139 | 33.9256 | 15.41229 | 0.04381371 | 0.1516806 | 1.669017 | 63.35805 | 0.3148912 | 579.5377 | 17.8489 | 113.6081 | 130.3012 | 34.92251 | 12.93865 | 3.982925 | 3.036628 | 71.40456 | 0.5604826 | 1.008656 | 33.9256
RM | R5.2OECD | 0 | 0 | 144 | 1235.662 | 1166.371 | 57.7813 | 1102.784 | 46.91725 | 0.6146592 | 27.56499 | 52.51924 | 0.003225976 | 0.04100569 | 5.217824411 | 46.91725 | 0 | 714.101 | 14.36186 | 41.72603 | 211.4133 | 37.40988 | 11.60706 | 1.125931 | 1.501544 | 69.53764 | 0.299169 | 0.3154902 | 27.56499
RM | OECD_NA | 0 | 0 | – | 975.6293 | 909.4865 | 41.24155 | 859.5358 | 61.70415 | 1.969736 | 11.17805 | 36.59552 | 0.00636289 | 3.63027 | 1.009397 | 47.6426 | 14.06155 | 482.4255 | 0 | 54.96471 | 207.2797 | 0 | 0 | 0 | 3.321947 | 111.544 | 1.828241 | 0.1414948 | 11.17805
RM | JPN | 0 | 0 | 3 | 1864.967 | 1665.333 | 56 | 1783.667 | 18 | 0 | 7.3 | 54 | 0 | 2 | 0 | 18 | 0 | 1563.333 | 0 | 192.3333 | 0 | 22 | 0 | 4 | 2 | 0 | 0 | 0 | 7.3
RM | R5.2ASIA | 0 | 0 | 3 | 1223.797 | 1147.803 | 54.55574 | 1098.47 | 43.73352 | 1.050016 | 25.98765 | 49.55907 | 0.002723728 | 0.1301958 | 4.863753 | 43.73352 | 0 | 741.2841 | 14.77977 | 50.00587 | 184.458 | 33.84357 | 11.60358 | 1.592653 | 1.440452 | 59.46212 | 0.6762419 | 0.3737743 | 25.98765
RM | CHN | 0 | 0 | – | 2052.4 | 512 | 62.5 | 1989.8 | 30.5 | 0.1 | 0 | 31.5 | 0 | 0.5 | 0 | 30.5 | 0 | 0 | 215 | 1540.4 | 200 | 0 | 0 | 0 | 1.9 | 32.5 | 0 | 0.1 | 0
RM | R5.2LAM | 0 | 0 | 6 | 1223.797 | 1147.803 | 54.55574 | 1098.47 | 43.73352 | 1.050016 | 25.98765 | 49.55907 | 0.002723728 | 0.1301958 | 4.863753 | 43.73352 | 0 | 741.2841 | 14.77977 | 50.00587 | 184.458 | 33.84357 | 11.60358 | 1.592653 | 1.440452 | 59.46212 | 0.6762419 | 0.3737743 | 25.98765
RM | R5.2MAF | 0 | 0 | 1 | 1223.797 | 1147.803 | 54.55574 | 1098.47 | 43.73352 | 1.050016 | 25.98765 | 49.55907 | 0.002723728 | 0.1301958 | 4.863753 | 43.73352 | 0 | 741.2841 | 14.77977 | 50.00587 | 184.458 | 33.84357 | 11.60358 | 1.592653 | 1.440452 | 59.46212 | 0.6762419 | 0.3737743 | 25.98765
RM | R5.2REF | 0 | 0 | 0 | 1223.797 | 1147.803 | 54.55574 | 1098.47 | 43.73352 | 1.050016 | 25.98765 | 49.55907 | 0.002723728 | 0.1301958 | 4.863753 | 43.73352 | 0 | 741.2841 | 14.77977 | 50.00587 | 184.458 | 33.84357 | 11.60358 | 1.592653 | 1.440452 | 59.46212 | 0.6762419 | 0.3737743 | 25.98765
NR | R5.2OECD | 0 | 0 | 76 | 1295.633 | 1222.639 | 27.28864 | 1173.859 | 34.2389 | 0.7316558 | 59.51473 | 21.66679 | 0.02509013 | 0.05326136 | 5.543503 | 34.2389 | 0 | 878.4861 | 86.47534 | 13.47937 | 140.006 | 4.339147 | 6.706994 | 0.5021173 | 1.458578 | 42.40548 | 0.607893 | 0.1237628 | 59.51473
NR | OECD_NA | 0 | 0 | – | 968.8214 | 699.6817 | 60.62854 | 894.3177 | 0.5697293 | 3.05445 | 10.25103 | 60.16919 | 0.1192684 | 0.3400848 | 0 | 0.5697293 | 0 | 586.2483 | 0 | 258.8887 | 0 | 0 | 0 | 0 | 19.85269 | 29.32799 | 0.0004000997 | 3.05405 | 10.25103
NR | JPN | 0 | 0 | 6 | 941.5 | 731.8333 | 143.8333 | 771.6667 | 11 | 0 | 15 | 142.8333 | 0 | 1 | 0 | 11 | 0 | 476.3333 | 0 | 194.6667 | 0 | 98.66667 | 0 | 1 | 1 | 0 | 0 | 0 | 15
NR | R5.2ASIA | 0 | 0 | 2 | 1268.947 | 1187.295 | 44.16 | 1139.572 | 30.40063 | 1.56074 | 53.25348 | 34.31123 | 0.02142528 | 0.229976 | 9.597373 | 30.40063 | 0 | 858.8484 | 73.84411 | 28.39812 | 124.1529 | 10.35702 | 5.727321 | 0.540235 | 1.472718 | 36.2312 | 0.7173018 | 0.8434379 | 53.25348
NR | CHN | 0 | 0 | – | 2256.5 | 781.6 | 65.5 | 2160.4 | 30.5 | 0.1 | 0 | 61.5 | 0 | 4 | 0 | 30.5 | 0 | 0 | 369 | 1474.9 | 276.5 | 0 | 0 | 0 | 2 | 38 | 0 | 0.1 | 0
NR | R5.2LAM | 0 | 0 | 1 | 1268.947 | 1187.295 | 44.16 | 1139.572 | 30.40063 | 1.56074 | 53.25348 | 34.31123 | 0.02142528 | 0.229976 | 9.597373 | 30.40063 | 0 | 858.8484 | 73.84411 | 28.39812 | 124.1529 | 10.35702 | 5.727321 | 0.540235 | 1.472718 | 36.2312 | 0.7173018 | 0.8434379 | 53.25348
NR | R5.2MAF | 0 | 0 | 0 | 1268.947 | 1187.295 | 44.16 | 1139.572 | 30.40063 | 1.56074 | 53.25348 | 34.31123 | 0.02142528 | 0.229976 | 9.597373 | 30.40063 | 0 | 858.8484 | 73.84411 | 28.39812 | 124.1529 | 10.35702 | 5.727321 | 0.540235 | 1.472718 | 36.2312 | 0.7173018 | 0.8434379 | 53.25348
NR | R5.2REF | 0 | 0 | 0 | 1268.947 | 1187.295 | 44.16 | 1139.572 | 30.40063 | 1.56074 | 53.25348 | 34.31123 | 0.02142528 | 0.229976 | 9.597373 | 30.40063 | 0 | 858.8484 | 73.84411 | 28.39812 | 124.1529 | 10.35702 | 5.727321 | 0.540235 | 1.472718 | 36.2312 | 0.7173018 | 0.8434379 | 53.25348

## original_data_m³
MI building dataset for global building stock modelling |  |  |  | Data | MI [kg/m3]
building_type | region | country | period | Points | total_kg_m3 | metals | minerals | biomass | fossil | other | iron_steel | copper | aluminum | other_metals | timber | other_biomass | concrete | cement | aggregates | clay_bricks | mortar | gypsum | ceramics | glass | other_minerals | plastics | bitumen | other_materials
RS | R5.2OECD |  |  | 120 | 349.6356 | 6.888561 | 312.0437 | 17.81375 | 0.2372678 | 12.65236 | 5.886961 | 0.02177328 | 0.01365375 | 0.9661734 | 17.62551 | 0.1882414 | 168.7999 | 3.443772 | 21.29735 | 57.90684 | 18.66217 | 2.555161 | 1.076933 | 0.6416045 | 37.65999 | 0.1655054 | 0.07176243 | 12.65236
RS | OECD_NA |  |  | – | 284.8687 | 4.43625 | 237.2672 | 26.3038 | 6.505155 | 10.35635 | 3.484025 | 0.07232215 | 0.8788654 | 0.001037381 | 16.26054 | 10.04326 | 137.8623 | 0 | 44.18617 | 16.89968 | 0 | 0 | 0 | 2.274427 | 36.0446 | 6.10858 | 0.3965749 | 10.35635
RS | JPN |  |  | 11 | 124.9347 | 2.117027 | 92.29031 | 22.47614 | 0 | 8.051231 | 1.727775 | 0 | 0.3892516 | 0 | 22.47614 | 0 | 62.16725 | 0.3365143 | 15.21848 | 0 | 4.831743 | 0.668006 | 7.835259 | 1.233049 | 0 | 0 | 0 | 8.051231
RS | R5.2ASIA |  |  | 21 | 299.4546 | 4.772596 | 267.2876 | 17.58921 | 0.4334638 | 9.371714 | 4.257537 | 0.01210323 | 0.04190073 | 0.4610545 | 17.50222 | 0.08698652 | 160.0933 | 4.930636 | 31.38346 | 35.99479 | 9.647103 | 3.574214 | 1.100255 | 0.8388474 | 19.72502 | 0.1548294 | 0.2786343 | 9.371714
RS | CHN |  |  | 0 | 525.9965035 | 3.897222 | 510.7369896 | 11.346528 | 0.0157639 | 0 | 3.897222 | 0 | 0 | 0 | 11.346528 | 0 | 0 | 51.6208315 | 331.0085141 | 120.4007 | 0 | 0 | 0 | 0.434028 | 7.272916 | 0 | 0.0157639 | 0
RS | R5.2LAM |  |  | 9 | 299.4546 | 4.772596 | 267.2876 | 17.58921 | 0.4334638 | 9.371714 | 4.257537 | 0.01210323 | 0.04190073 | 0.4610545 | 17.50222 | 0.08698652 | 160.0933 | 4.930636 | 31.38346 | 35.99479 | 9.647103 | 3.574214 | 1.100255 | 0.8388474 | 19.72502 | 0.1548294 | 0.2786343 | 9.371714
RS | R5.2MAF |  |  | 3 | 299.4546 | 4.772596 | 267.2876 | 17.58921 | 0.4334638 | 9.371714 | 4.257537 | 0.01210323 | 0.04190073 | 0.4610545 | 17.50222 | 0.08698652 | 160.0933 | 4.930636 | 31.38346 | 35.99479 | 9.647103 | 3.574214 | 1.100255 | 0.8388474 | 19.72502 | 0.1548294 | 0.2786343 | 9.371714
RS | R5.2REF |  |  | 0 | 299.4546 | 4.772596 | 267.2876 | 17.58921 | 0.4334638 | 9.371714 | 4.257537 | 0.01210323 | 0.04190073 | 0.4610545 | 17.50222 | 0.08698652 | 160.0933 | 4.930636 | 31.38346 | 35.99479 | 9.647103 | 3.574214 | 1.100255 | 0.8388474 | 19.72502 | 0.1548294 | 0.2786343 | 9.371714
RM | R5.2OECD |  |  | 144 | 398.6008 | 18.63913 | 355.7369 | 15.1346 | 0.1982772 | 8.891932 | 16.94169 | 0.001040637 | 0.01322764 | 1.683169 | 15.1346 | 0 | 230.3552 | 4.63286 | 13.46001 | 68.19784 | 12.0677 | 3.744212 | 0.3632037 | 0.4843691 | 22.4315 | 0.09650612 | 0.101771 | 8.891932
RM | OECD_NA |  |  | – | 314.7191 | 13.30373 | 277.2696 | 19.90456 | 0.6353988 | 3.605824 | 11.80501 | 0.002052545 | 1.171055 | 0.3256119 | 15.36858 | 4.535985 | 155.6211 | 0 | 17.73055 | 66.86441 | 0 | 0 | 0 | 1.071596 | 35.98193 | 0.5897553 | 0.04564349 | 3.605824
RM | JPN |  |  | 3 | 601.6022 | 18.06452 | 575.3763 | 5.806452 | 0 | 2.354839 | 17.41935 | 0 | 0.6451613 | 0 | 5.806452 | 0 | 504.3011 | 0 | 62.04301 | 0 | 7.096774 | 0 | 1.290323 | 0.6451613 | 0 | 0 | 0 | 2.354839
RM | R5.2ASIA |  |  | 3 | 394.7732 | 17.59863 | 354.3452 | 14.10759 | 0.3387149 | 8.383112 | 15.9868 | 0.000878622 | 0.04199865 | 1.568952 | 14.10759 | 0 | 239.1239 | 4.767667 | 16.13093 | 59.50257 | 10.91728 | 3.74309 | 0.513759 | 0.464662 | 19.18133 | 0.2181425 | 0.1205724 | 8.383112
RM | CHN |  |  | – | 662.0645 | 20.16129 | 641.871 | 9.83871 | 0.03225806 | 0 | 10.16129 | 0 | 0.1612903 | 0 | 9.83871 | 0 | 0 | 69.35484 | 496.9032 | 64.51613 | 0 | 0 | 0 | 0.6129032 | 10.48387 | 0 | 0.03225806 | 0
RM | R5.2LAM |  |  | 6 | 394.7732 | 17.59863 | 354.3452 | 14.10759 | 0.3387149 | 8.383112 | 15.9868 | 0.000878622 | 0.04199865 | 1.568952 | 14.10759 | 0 | 239.1239 | 4.767667 | 16.13093 | 59.50257 | 10.91728 | 3.74309 | 0.513759 | 0.464662 | 19.18133 | 0.2181425 | 0.1205724 | 8.383112
RM | R5.2MAF |  |  | 1 | 394.7732 | 17.59863 | 354.3452 | 14.10759 | 0.3387149 | 8.383112 | 15.9868 | 0.000878622 | 0.04199865 | 1.568952 | 14.10759 | 0 | 239.1239 | 4.767667 | 16.13093 | 59.50257 | 10.91728 | 3.74309 | 0.513759 | 0.464662 | 19.18133 | 0.2181425 | 0.1205724 | 8.383112
RM | R5.2REF |  |  | 0 | 394.7732 | 17.59863 | 354.3452 | 14.10759 | 0.3387149 | 8.383112 | 15.9868 | 0.000878622 | 0.04199865 | 1.568952 | 14.10759 | 0 | 239.1239 | 4.767667 | 16.13093 | 59.50257 | 10.91728 | 3.74309 | 0.513759 | 0.464662 | 19.18133 | 0.2181425 | 0.1205724 | 8.383112
NR | R5.2OECD |  |  | 76 | 375.5458 | 7.909752 | 340.249 | 9.924319 | 0.2120741 | 17.25065 | 6.280229 | 0.007272503 | 0.01543807 | 1.606812 | 9.924319 | 0 | 254.6337 | 25.06532 | 3.907065 | 40.58144 | 1.257724 | 1.944056 | 0.1455412 | 0.4227761 | 12.29144 | 0.1762009 | 0.03587329 | 17.25065
NR | OECD_NA |  |  | – | 280.8178 | 17.57349 | 259.2225 | 0.1651389 | 0.8853479 | 2.971314 | 17.44035 | 0.03457055 | 0.0985753 | 0 | 0.1651389 | 0 | 169.927 | 0 | 75.04021 | 0 | 0 | 0 | 0 | 5.754402 | 8.500866 | 0.0001159709 | 0.8852319 | 2.971314
NR | JPN |  |  | 6 | 272.8986 | 41.69082 | 223.6715 | 3.188406 | 0 | 4.347826 | 41.40097 | 0 | 0.2898551 | 0 | 3.188406 | 0 | 138.0676 | 0 | 56.42512 | 0 | 28.59903 | 0 | 0.2898551 | 0.2898551 | 0 | 0 | 0 | 4.347826
NR | R5.2ASIA |  |  | 2 | 367.8107 | 12.8 | 330.3107 | 8.811778 | 0.4523883 | 15.43579 | 9.945283 | 0.006210227 | 0.06665971 | 2.781847 | 8.811778 | 0 | 248.9416 | 21.40409 | 8.231338 | 35.98635 | 3.002036 | 1.660093 | 0.1565899 | 0.4268748 | 10.5018 | 0.2079136 | 0.2444748 | 15.43579
NR | CHN |  |  | – | 654.058 | 18.98551 | 626.2029 | 8.84058 | 0.02898551 | 0 | 17.82609 | 0 | 1.15942 | 0 | 8.84058 | 0 | 0 | 106.9565 | 427.5072 | 80.14493 | 0 | 0 | 0 | 0.5797101 | 11.01449 | 0 | 0.02898551 | 0
NR | R5.2LAM |  |  | 1 | 367.8107 | 12.8 | 330.3107 | 8.811778 | 0.4523883 | 15.43579 | 9.945283 | 0.006210227 | 0.06665971 | 2.781847 | 8.811778 | 0 | 248.9416 | 21.40409 | 8.231338 | 35.98635 | 3.002036 | 1.660093 | 0.1565899 | 0.4268748 | 10.5018 | 0.2079136 | 0.2444748 | 15.43579
NR | R5.2MAF |  |  | 0 | 367.8107 | 12.8 | 330.3107 | 8.811778 | 0.4523883 | 15.43579 | 9.945283 | 0.006210227 | 0.06665971 | 2.781847 | 8.811778 | 0 | 248.9416 | 21.40409 | 8.231338 | 35.98635 | 3.002036 | 1.660093 | 0.1565899 | 0.4268748 | 10.5018 | 0.2079136 | 0.2444748 | 15.43579
NR | R5.2REF |  |  | 0 | 367.8107 | 12.8 | 330.3107 | 8.811778 | 0.4523883 | 15.43579 | 9.945283 | 0.006210227 | 0.06665971 | 2.781847 | 8.811778 | 0 | 248.9416 | 21.40409 | 8.231338 | 35.98635 | 3.002036 | 1.660093 | 0.1565899 | 0.4268748 | 10.5018 | 0.2079136 | 0.2444748 | 15.43579
LW | R5.2OECD |  |  | 1 | 154.2007 | 84.41305 | 63.89966 | 3.778912 | 0.8843537 | 1.224708 | 84.41305 | 0 | 0 | 0 | 3.778912 | 0 | 58.18707 | 0 | 0 | 0 | 0 | 0.8231293 | 0.127551 | 0 | 4.761905 | 0.8843537 | 0 | 1.224708
LW | OECD_NA |  |  | – | 151.2995 | 13.88592 | 114.7695 | 14.84111 | 2.653061 | 5.149897 | 13.88592 | 0 | 0 | 0 | 14.84111 | 0 | 93.73873 | 0 | 0 | 0 | 0 | 0 | 0 | 1.457661 | 19.57307 | 2.653061 | 0 | 5.149897
LW | JPN |  |  | 0 | 154.2007 | 84.41305 | 63.89966 | 3.778912 | 0.8843537 | 1.224708 | 84.41305 | 0 | 0 | 0 | 3.778912 | 0 | 58.18707 | 0 | 0 | 0 | 0 | 0.8231293 | 0.127551 | 0 | 4.761905 | 0.8843537 | 0 | 1.224708
LW | R5.2ASIA |  |  | 2 | 154.2007 | 84.41305 | 63.89966 | 3.778912 | 0.8843537 | 1.224708 | 84.41305 | 0 | 0 | 0 | 3.778912 | 0 | 58.18707 | 0 | 0 | 0 | 0 | 0.8231293 | 0.127551 | 0 | 4.761905 | 0.8843537 | 0 | 1.224708
LW | CHN |  |  | 0 | 154.2007 | 84.41305 | 63.89966 | 3.778912 | 0.8843537 | 1.224708 | 84.41305 | 0 | 0 | 0 | 3.778912 | 0 | 58.18707 | 0 | 0 | 0 | 0 | 0.8231293 | 0.127551 | 0 | 4.761905 | 0.8843537 | 0 | 1.224708
LW | R5.2LAM |  |  | 0 | 154.2007 | 84.41305 | 63.89966 | 3.778912 | 0.8843537 | 1.224708 | 84.41305 | 0 | 0 | 0 | 3.778912 | 0 | 58.18707 | 0 | 0 | 0 | 0 | 0.8231293 | 0.127551 | 0 | 4.761905 | 0.8843537 | 0 | 1.224708
LW | R5.2MAF |  |  | 0 | 154.2007 | 84.41305 | 63.89966 | 3.778912 | 0.8843537 | 1.224708 | 84.41305 | 0 | 0 | 0 | 3.778912 | 0 | 58.18707 | 0 | 0 | 0 | 0 | 0.8231293 | 0.127551 | 0 | 4.761905 | 0.8843537 | 0 | 1.224708
LW | R5.2REF |  |  | 0 | 154.2007 | 84.41305 | 63.89966 | 3.778912 | 0.8843537 | 1.224708 | 84.41305 | 0 | 0 | 0 | 3.778912 | 0 | 58.18707 | 0 | 0 | 0 | 0 | 0.8231293 | 0.127551 | 0 | 4.761905 | 0.8843537 | 0 | 1.224708
HR | R5.2OECD |  |  | 2 | 329.9815 | 27.68725 | 297.9802 | 4.216098 | 0.05786466 | 0.0401276 | 25.67163 | 0 | 2.015625 | 0 | 4.216098 | 0 | 272.2136 | 0 | 0 | 0 | 3.280206 | 9.56802 | 1.529095 | 4.86516 | 6.524138 | 0.05786466 | 0 | 0.0401276
HR | OECD_NA |  |  | – | 312.3509 | 25.88136 | 284.196 | 1.678699 | 0.4630682 | 0.131768 | 24.59647 | 0 | 1.284894 | 0 | 1.483699 | 0.195 | 261.6363 | 0 | 2.631855 | 0 | 0 | 0 | 0 | 4.91175 | 15.01611 | 0.06446616 | 0.3986021 | 0.131768
HR | JPN |  |  | 0 | 329.9815 | 27.68725 | 297.9802 | 4.216098 | 0.05786466 | 0.0401276 | 25.67163 | 0 | 2.015625 | 0 | 4.216098 | 0 | 272.2136 | 0 | 0 | 0 | 3.280206 | 9.56802 | 1.529095 | 4.86516 | 6.524138 | 0.05786466 | 0 | 0.0401276
HR | R5.2ASIA |  |  | 5 | 329.9815 | 27.68725 | 297.9802 | 4.216098 | 0.05786466 | 0.0401276 | 25.67163 | 0 | 2.015625 | 0 | 4.216098 | 0 | 272.2136 | 0 | 0 | 0 | 3.280206 | 9.56802 | 1.529095 | 4.86516 | 6.524138 | 0.05786466 | 0 | 0.0401276
HR | CHN |  |  | 0 | 329.9815 | 27.68725 | 297.9802 | 4.216098 | 0.05786466 | 0.0401276 | 25.67163 | 0 | 2.015625 | 0 | 4.216098 | 0 | 272.2136 | 0 | 0 | 0 | 3.280206 | 9.56802 | 1.529095 | 4.86516 | 6.524138 | 0.05786466 | 0 | 0.0401276
HR | R5.2LAM |  |  | 0 | 329.9815 | 27.68725 | 297.9802 | 4.216098 | 0.05786466 | 0.0401276 | 25.67163 | 0 | 2.015625 | 0 | 4.216098 | 0 | 272.2136 | 0 | 0 | 0 | 3.280206 | 9.56802 | 1.529095 | 4.86516 | 6.524138 | 0.05786466 | 0 | 0.0401276
HR | R5.2MAF |  |  | 1 | 329.9815 | 27.68725 | 297.9802 | 4.216098 | 0.05786466 | 0.0401276 | 25.67163 | 0 | 2.015625 | 0 | 4.216098 | 0 | 272.2136 | 0 | 0 | 0 | 3.280206 | 9.56802 | 1.529095 | 4.86516 | 6.524138 | 0.05786466 | 0 | 0.0401276
HR | R5.2REF |  |  | 0 | 329.9815 | 27.68725 | 297.9802 | 4.216098 | 0.05786466 | 0.0401276 | 25.67163 | 0 | 2.015625 | 0 | 4.216098 | 0 | 272.2136 | 0 | 0 | 0 | 3.280206 | 9.56802 | 1.529095 | 4.86516 | 6.524138 | 0.05786466 | 0 | 0.0401276
RS | GLOBAL |  |  | 255 | 299.4546 | 4.772596 | 267.2876 | 17.58921 | 0.4334638 | 9.371714 | 4.257537 | 0.01210323 | 0.04190073 | 0.4610545 | 17.50222 | 0.08698652 | 160.0933 | 4.930636 | 31.38346 | 35.99479 | 9.647103 | 3.574214 | 1.100255 | 0.8388474 | 19.72502 | 0.1548294 | 0.2786343 | 9.371714
RM | GLOBAL |  |  | 171 | 394.7732 | 17.59863 | 354.3452 | 14.10759 | 0.3387149 | 8.383112 | 15.9868 | 0.000878622 | 0.04199865 | 1.568952 | 14.10759 | 0 | 239.1239 | 4.767667 | 16.13093 | 59.50257 | 10.91728 | 3.74309 | 0.513759 | 0.464662 | 19.18133 | 0.2181425 | 0.1205724 | 8.383112
NR | GLOBAL |  |  | 89 | 367.8107 | 12.8 | 330.3107 | 8.811778 | 0.4523883 | 15.43579 | 9.945283 | 0.006210227 | 0.06665971 | 2.781847 | 8.811778 | 0 | 248.9416 | 21.40409 | 8.231338 | 35.98635 | 3.002036 | 1.660093 | 0.1565899 | 0.4268748 | 10.5018 | 0.2079136 | 0.2444748 | 15.43579
LW | GLOBAL |  |  | 3 | 154.2007 | 84.41305 | 63.89966 | 3.778912 | 0.8843537 | 1.224708 | 84.41305 | 0 | 0 | 0 | 3.778912 | 0 | 58.18707 | 0 | 0 | 0 | 0 | 0.8231293 | 0.127551 | 0 | 4.761905 | 0.8843537 | 0 | 1.224708
HR | GLOBAL |  |  | 9 | 329.9815 | 27.68725 | 297.9802 | 4.216098 | 0.05786466 | 0.0401276 | 25.67163 | 0 | 2.015625 | 0 | 4.216098 | 0 | 272.2136 | 0 | 0 | 0 | 3.280206 | 9.56802 | 1.529095 | 4.86516 | 6.524138 | 0.05786466 | 0 | 0.0401276
Note on E2: Red = global factor Yellow = previous mapping data Grey = Arithmetic averags
Note on E6: not used due to data quality issues
Note on E7: not used: values from Cai used instead
Note on E13: used due to Japanese factors being well documented and infrastructure differing from rest of the world
Note on E21: used due to Japanese factors being well documented and infrastructure differing from rest of the world

## conversion_factors
from kg/m³ to kg/m² by multiplying with:
Residential single: | 3.62
Residential multi: | 3.1
Non-residential: | 3.45